## graph_data_revised
SC | Reference | Dep. | Substrate | δLP (×10**−6) | Fδ0TLS (×10**−6) | g
Nb | Gao et al. (2008c) | Not Specified | Al2O3 |  | 2.4e-06 | 33
Nb | Kumar et al. (2008) | Not Specified | Si |  | 2.94e-05 | 1
Re | Wang et al. (2009) | E-beam | Al2O3 | 1e-06 |  | 6.4
Al | Wang et al. (2009) | Sputter | Al2O3 | 3e-06 |  | 6.4
NbTiN | Barends et al. (2010) | Sputter | Si | 3e-06 |  | 2
Ta | Barends et al. (2010) | Sputter | Si | 3e-05 |  | 2
Nb | Macha et al. (2010) | Not Specified | Al2O3 |  | 2.4e-06 | 30
Nb | Macha et al. (2010) | Not Specified | Si |  | 1.3e-06 | 30
Al | Macha et al. (2010) | Not Specified | Al2O3 |  | 2e-06 | 30
TiN | Vissers et al. (2010) | Sputter | Al2O3 | 3e-05 |  | 2
TiN | Vissers et al. (2010) | Sputter | Al2O3 | 2e-05 |  | 2
TiN | Vissers et al. (2010) | Sputter | Al2O3 | 1e-05 |  | 2
TiN | Vissers et al. (2010) | Sputter | Si | 2e-06 |  | 2
Nb | Wisbey et al. (2010) | Not Specified | Si |  | 1.3e-05 | 2
Nb | Wisbey et al. (2010) | Not Specified | Si |  | 7e-06 | 2
Nb | Sage et al. (2011) | Sputter | Si |  | 1.5e-05 | 5
Nb | Sage et al. (2011) | Sputter | Al2O3 |  | 1.8e-05 | 5
Al | Sage et al. (2011) | Sputter | Si |  | 1.5e-06 | 5
Al | Sage et al. (2011) | Sputter | Al2O3 |  | 1.6e-06 | 5
Al | Sage et al. (2011) | MBE | Al2O3 |  | 1.8e-06 | 5
Re | Sage et al. (2011) | MBE | Al2O3 |  | 1.8e-06 | 5
TiN | Sage et al. (2011) | Sputter | Si |  | 9.6e-07 | 5
Al | Megrant et al. (2012) | Sputter | Al2O3 | 2.5e-06 |  | 2
Al | Megrant et al. (2012) | E-beam | Al2O3 | 1.4e-06 |  | 2
Al | Megrant et al. (2012) | MBE | Al2O3 | 5.8e-07 |  | 2
TiN | Ohya et al. (2013) | Sputter | Si | 1e-06 |  | 10
Nb | Goetz et al. (2016) | Sputter | Si |  | 9e-07 | 12
Nb | Goetz et al. (2016) | Sputter | Al2O3 |  | 1.6e-06 | 12
Al | Richardson et al. (2016) | MBE | Si |  | 2e-07 | 12
Al | Richardson et al. (2016) | MBE | Si |  | 5e-07 | 12
Al | Richardson et al. (2016) | MBE | Al2O3 |  | 5e-07 | 12
Al | Richardson et al. (2016) | MBE | Al2O3 |  | 4e-07 | 2
NbN | De Graaf et al. (2018) | Sputter | Al2O3 |  | 1.04e-05 | 2
NbN | De Graaf et al. (2018) | Sputter | Al2O3 |  | 7.44e-06 | 2
TiN | Calusine et al. (2018) | Sputter | Si |  | 3e-07 | 11
Al | Earnest et al. (2018) | E-beam | Si | 3.1e-06 | 3.27e-06 | 9
Al | Earnest et al. (2018) | E-beam | Si | 1.9e-06 | 1.53e-06 | 9
Al | Earnest et al. (2018) | E-beam | Si | 1.8e-06 | 1.56e-06 | 9
Al | Earnest et al. (2018) | E-beam | Si | 1.2e-06 | 8e-07 | 9
In | McRae et al. (2018) | Therm. Evap. | Si |  | 4e-05 | 6
In | McRae et al. (2018) | Therm. Evap. | Si |  | 5e-05 | 6
TiN | Lock et al. (2019) | Sputter | Si |  | 2e-07 | 12
Nb | Kowsari (2021) | E-beam | Si |  | 3e-07 | 2
Nb | Zheng (2022) | E-beam | Si |  | 2.9e-07 | 2
TiN | Gao (2022) | Sputter | Al2O3 |  | 3e-07 | 6
Ta | Shi (2022) | Sputter | Al2O3 |  | 1e-06 | 5
Ta | Lozano (2022) | Sputter | Si |  | 4e-07 | 4.5
Ta | Lozano (2022) | Sputter | Si |  | 1e-06 | 4.5